## Sheet1
01、中央空调冷媒铜管选择表
序号 | 管外径(mm) | 抗拉强度(N/mm2) | 安全系数 | R410A (4.0MPa) | 铜管厚度(mm) | R407C (3.3MPa) | 铜管厚度(mm) | R22 (3.0MPa) | 铜管厚度(mm) | 备注
1 | 6.35 | 205 | 2 | 4 | 0.2478049 | 3.3 | 0.204439 | 3 | 0.1858537
2 | 9.52 | 205 | 2 | 4 | 0.3715122 | 3.3 | 0.3064976 | 3 | 0.2786341
3 | 12.7 | 205 | 2 | 4 | 0.4956098 | 3.3 | 0.408878 | 3 | 0.3717073
4 | 15.88 | 205 | 2 | 4 | 0.6197073 | 3.3 | 0.5112585 | 3 | 0.4647805
5 | 19.05 | 205 | 2 | 4 | 0.7434146 | 3.3 | 0.6133171 | 3 | 0.557561
6 | 22.8 | 205 | 2 | 4 | 0.8897561 | 3.3 | 0.7340488 | 3 | 0.6673171
7 | 25.4 | 205 | 2 | 4 | 0.9912195 | 3.3 | 0.8177561 | 3 | 0.7434146
8 | 28.6 | 205 | 2 | 4 | 1.116098 | 3.3 | 0.9207805 | 3 | 0.8370732
9 | 31.8 | 205 | 2 | 4 | 1.240976 | 3.3 | 1.023805 | 3 | 0.9307317
10 | 34.9 | 205 | 2 | 4 | 1.361951 | 3.3 | 1.12361 | 3 | 1.021463
11 | 38.1 | 205 | 2 | 4 | 1.486829 | 3.3 | 1.226634 | 3 | 1.115122
12 | 41.3 | 205 | 2 | 4 | 1.611707 | 3.3 | 1.329659 | 3 | 1.20878
13 | 54.1 | 205 | 2 | 4 | 2.11122 | 3.3 | 1.741756 | 3 | 1.583415